## alpha
Temperature (C) | Temperature (K) | Capacitance (nF) | Permittivity ($\epsilon$)
23.5 | 296.5 | 635 | 4.04e-09
51 | 324 | 644 | 4.1e-09
56 | 329 | 650 | 4.14e-09
60 | 333 | 657 | 4.18e-09
65 | 338 | 658 | 4.19e-09
70 | 343 | 673 | 4.29e-09
75 | 348 | 695 | 4.43e-09
80 | 353 | 726 | 4.62e-09
85 | 358 | 767 | 4.89e-09
90 | 363 | 820 | 5.22e-09
95 | 368 | 905 | 5.76e-09
100 | 373 | 1020 | 6.5e-09
105 | 378 | 1120 | 7.13e-09
110 | 383 | 1100 | 7.01e-09
112 | 385 | 1050 | 6.69e-09
113 | 386 | 1028 | 6.55e-09
114 | 387 | 1000 | 6.37e-09
115 | 388 | 980 | 6.24e-09
116 | 389 | 958 | 6.1e-09
117 | 390 | 933 | 5.94e-09
118 | 391 | 910 | 5.8e-09
119 | 392 | 889 | 5.66e-09
120 | 393 | 870 | 5.54e-09
fit(lin) | graph(2,3)

## beta
Temperature (C) | Temperature (K) | Capacitance (nF) | Permittivity ($\epsilon$)
23.5 | 296.5 | 635 | 4.04e-09
51 | 324 | 644 | 4.1e-09
56 | 329 | 650 | 4.14e-09
60 | 333 | 657 | 4.18e-09
65 | 338 | 658 | 4.19e-09
70 | 343 | 673 | 4.29e-09
75 | 348 | 695 | 4.43e-09
80 | 353 | 726 | 4.62e-09
85 | 358 | 767 | 4.89e-09
90 | 363 | 820 | 5.22e-09
95 | 368 | 905 | 5.76e-09
100 | 373 | 1020 | 6.5e-09
105 | 378 | 1120 | 7.13e-09
110 | 383 | 1100 | 7.01e-09
112 | 385 | 1050 | 6.69e-09
113 | 386 | 1028 | 6.55e-09
114 | 387 | 1000 | 6.37e-09
115 | 388 | 980 | 6.24e-09
116 | 389 | 958 | 6.1e-09
117 | 390 | 933 | 5.94e-09
118 | 391 | 910 | 5.8e-09
119 | 392 | 889 | 5.66e-09
120 | 393 | 870 | 5.54e-09
fit(lin) | graph(2,3)